## Sheet1
ThermoFisher Scientific
Niton XL5
Reading
Ground Slag Sample | Mode
|  | Elements | Al | Ag | As | Au | Ca | Co | Cr | Cu | Fe | Hg | In | Ir | Mn
results in ppm | Soils | Result |  | 9 | 399 |  | 59035 | 746 | 27 | 3365 | 256555 | 37 |  |  | 301
|  | +/-2σ |  | 5 | 6 |  | 399 | 102 | 11 | 25 | 216 | 9 |  |  | 25
| Mining | Result | 933 |  | 355 | 12 | 64938 | 839 | 69 | 3925 | 225521 | 50 |  |  | 249
|  | +/-2σ | 331 |  | 8 | 6 | 644 | 106 | 22 | 34 | 288 | 7 |  |  | 34
| Precious Metals | Result | <DL |  |  | 841 |  | 5306 | 815 | 27664 | 805410 |  | 150 | 6447 | 1343
|  | +/-2σ |  |  |  | 84 |  | 442 | 143 | 377 | 861 |  | 50 | 276 | 178
|  | Elements | Mo | Nb | Ni | P | Pb | S | Si | Sn | Sr | Ti | V | Zn | Zr
| Soils | Result | 14 |  | <DL |  | 272 | 2820 |  | 96 | 229 | 581 | 30 | 17174 | 86
|  | +/-2σ | 1 |  |  |  | 5 | 309 |  | 6 | 2 | 44 | 12 | 33 | 3
| Mining | Result | 21 | 11 | 41 | 224 | 293 | 4770 | 14144 | 123 | 263 | 974 | 70 | 18283 | 101
|  | +/-2σ | 1.5 | 1 | 14 | 96 | 6 | 63 | 159 | 6 | 2 | 95 | 27 | 63 | 2
| Precious Metals | Result | 2645 | 1262 | 819 |  | 2330 |  |  |  |  | 6503 | 2043 | 133796
|  | +/-2σ | 83 | 73 | 162 |  | 99 |  |  |  |  | 540 | 283 | 705